## Sheet1
| file | Material | Pulse_Duration | Fluence | Pulses | Measurement | depth | depth_std
0 | Si_55fs_1.00Jcm2_005Pulses_1.sur | Si | 55 | 1 | 5 | 1 | 0.5925126 | 0.0809547
1 | Si_55fs_1.00Jcm2_009Pulses_1.sur | Si | 55 | 1 | 9 | 1 | 1.128626 | 0.1313726
2 | Si_55fs_1.00Jcm2_015Pulses_1.sur | Si | 55 | 1 | 15 | 1 | 1.151078 | 0.06588102
3 | Si_55fs_1.00Jcm2_020Pulses_1.sur | Si | 55 | 1 | 20 | 1 | 0.7582476 | 0.1063407
4 | Si_55fs_1.00Jcm2_045Pulses_1.sur | Si | 55 | 1 | 45 | 1 | 0.6755469 | 0.2189014
5 | Si_55fs_1.00Jcm2_070Pulses_1.sur | Si | 55 | 1 | 70 | 1 | 0.7421887 | 0.2257227
6 | Si_55fs_1.00Jcm2_150Pulses_1.sur | Si | 55 | 1 | 150 | 1 | 0.7577933 | 0.28684