## Sheet1
| file | Material | Pulse_Duration | Fluence | Pulses | Measurement | depth | depth_std
0 | Si_55fs_1.00Jcm2_005Pulses_1.sur | Si | 55 | 1 | 5 | 1 | 0.6064052 | 0.08507234
1 | Si_55fs_1.00Jcm2_009Pulses_1.sur | Si | 55 | 1 | 9 | 1 | 1.14113 | 0.1396085
2 | Si_55fs_1.00Jcm2_015Pulses_1.sur | Si | 55 | 1 | 15 | 1 | 1.111358 | 0.06820605
3 | Si_55fs_1.00Jcm2_020Pulses_1.sur | Si | 55 | 1 | 20 | 1 | 0.7451467 | 0.1000836
4 | Si_55fs_1.00Jcm2_045Pulses_1.sur | Si | 55 | 1 | 45 | 1 | 0.6158764 | 0.2001613
5 | Si_55fs_1.00Jcm2_070Pulses_1.sur | Si | 55 | 1 | 70 | 1 | 0.7426153 | 0.2306985
6 | Si_55fs_1.00Jcm2_150Pulses_1.sur | Si | 55 | 1 | 150 | 1 | 0.745208 | 0.2857071